## Responsivity
FDBS22 Responsivity
|  | Wavelength (nm) | Responsivity (A/W)
|  | 200 | 0.108702
|  | 210 | 0.126709
|  | 220 | 0.135416
|  | 230 | 0.148096
Product Raw Data |  | 240 | 0.179832
Black Si Photodiode |  | 250 | 0.179272
|  | 260 | 0.185354
Item # | FDBS22 | 270 | 0.184386
DISCLAIMER: The data presented here are typical. Slight variations in performance data will occur from lot to lot. Please contact Technical Support with any questions regarding the use or reliability of this data. |  | 280 | 0.18902
|  | 290 | 0.196911
|  | 300 | 0.208529
|  | 310 | 0.2119
|  | 320 | 0.224011
|  | 330 | 0.236313
This data may be used in publications. However, please cite Thorlabs as the source. |  | 340 | 0.242809
|  | 350 | 0.249981
|  | 360 | 0.255086
Additional Information: |  | 370 | 0.252489
|  | 380 | 0.258512
|  | 390 | 0.271253
|  | 400 | 0.281652
|  | 410 | 0.289434
|  | 420 | 0.299378
|  | 430 | 0.30718
|  | 440 | 0.315158
|  | 450 | 0.323014
|  | 460 | 0.330687
|  | 470 | 0.33842
|  | 480 | 0.346052
|  | 490 | 0.353742
|  | 500 | 0.361386
|  | 510 | 0.368976
|  | 520 | 0.376585
|  | 530 | 0.384165
|  | 540 | 0.391733
|  | 550 | 0.399343
|  | 560 | 0.406825
|  | 570 | 0.414373
|  | 580 | 0.421888
|  | 590 | 0.429375
|  | 600 | 0.436917
|  | 610 | 0.444405
|  | 620 | 0.451935
|  | 630 | 0.459402
|  | 640 | 0.46686
|  | 650 | 0.474336
|  | 660 | 0.481772
|  | 670 | 0.489221
|  | 680 | 0.496691
|  | 690 | 0.504163
|  | 700 | 0.511641
|  | 710 | 0.519097
|  | 720 | 0.526567
|  | 730 | 0.533956
|  | 740 | 0.541387
|  | 750 | 0.548803
|  | 760 | 0.556195
|  | 770 | 0.563617
|  | 780 | 0.571032
|  | 790 | 0.578451
|  | 800 | 0.585923
|  | 810 | 0.593325
|  | 820 | 0.600712
|  | 830 | 0.608198
|  | 840 | 0.615654
|  | 850 | 0.623049
|  | 860 | 0.630524
|  | 870 | 0.637861
|  | 880 | 0.645405
|  | 890 | 0.652827
|  | 900 | 0.660079
|  | 910 | 0.667564
|  | 920 | 0.675065
|  | 930 | 0.682547
|  | 940 | 0.689685
|  | 950 | 0.6967
|  | 960 | 0.703694
|  | 970 | 0.710426
|  | 980 | 0.717103
|  | 990 | 0.723266
|  | 1000 | 0.728183
|  | 1010 | 0.7316039659
|  | 1020 | 0.7306216862
|  | 1030 | 0.7244215169
|  | 1040 | 0.7113659464
|  | 1050 | 0.6891828912
|  | 1060 | 0.6573866347
|  | 1070 | 0.6137510619
|  | 1080 | 0.5783980831
|  | 1090 | 0.54030032
|  | 1100 | 0.500574239
|  | 1110 | 0.4560610294
|  | 1120 | 0.4106250409
|  | 1130 | 0.3607925011
|  | 1140 | 0.305419879
|  | 1150 | 0.2483901183
|  | 1160 | 0.1860347261
|  | 1170 | 0.1213580796
|  | 1180 | 0.05581004595
|  | 1190 | 0.01793028717
|  | 1200 | 0.0106975414
|  | 1210 | 0.006489684078
|  | 1220 | 0.004081612326
|  | 1230 | 0.002478639081
|  | 1240 | 0.00143582868
|  | 1250 | 0.0007677806589
|  | 1260 | 0.0003694463553
|  | 1270 | 0.0002770575211
|  | 1280 | 0.0002410510665
|  | 1290 | 0.0002218405721
|  | 1300 | 8.091362974e-05

## Dark Current
FDBS22 Dark Current
|  | Reverse Bias (V) | Dark Current (pA)
|  | 0.001 | 1.536971
|  | 0.002 | 3.142177
|  | 0.003 | 4.646057
|  | 0.004 | 6.115021
Product Raw Data |  | 0.005 | 7.512499
Black Si Photodiode |  | 0.006 | 8.735164
|  | 0.007 | 10.074578
Item # | FDBS22 | 0.008 | 11.28839
DISCLAIMER: The data presented here are typical. Slight variations in performance data will occur from lot to lot. Please contact Technical Support with any questions regarding the use or reliability of this data. |  | 0.009 | 12.51435
|  | 0.01 | 13.66023
|  | 0.05 | 33.71095
|  | 0.1 | 38.99003
|  | 0.15 | 40.00338
|  | 0.2 | 40.39161
This data may be used in publications. However, please cite Thorlabs as the source. |  | 0.25 | 40.67785
|  | 0.3 | 40.92483
|  | 0.35 | 41.20419
Additional Information: |  | 0.4 | 41.46665
|  | 0.45 | 41.7044
|  | 0.5 | 42.14477
|  | 0.55 | 42.19244
|  | 0.6 | 42.42439
|  | 0.65 | 42.65144
|  | 0.7 | 42.86498
|  | 0.75 | 43.09811
|  | 0.8 | 43.31203
|  | 0.85 | 43.52688
|  | 0.9 | 43.73845
|  | 0.95 | 43.94306
|  | 1 | 44.32621
|  | 1.05 | 44.36173
|  | 1.1 | 44.5615
|  | 1.15 | 44.75247
|  | 1.2 | 44.95083
|  | 1.25 | 45.14423
|  | 1.3 | 45.32431
|  | 1.35 | 45.52397
|  | 1.4 | 45.718
|  | 1.45 | 45.89284
|  | 1.5 | 46.2487
|  | 1.55 | 46.27141
|  | 1.6 | 46.44754
|  | 1.65 | 46.64801
|  | 1.7 | 46.83345
|  | 1.75 | 47.02947
|  | 1.8 | 47.21067
|  | 1.85 | 47.41059
|  | 1.9 | 47.63611
|  | 1.95 | 47.89018
|  | 2 | 48.30033
|  | 2.05 | 48.45312
|  | 2.1 | 48.74391
|  | 2.15 | 49.02593
|  | 2.2 | 49.31039
|  | 2.25 | 49.58069
|  | 2.3 | 49.84385
|  | 2.35 | 50.07648
|  | 2.4 | 50.28845
|  | 2.45 | 50.49306
|  | 2.5 | 50.81839
|  | 2.55 | 50.87323
|  | 2.6 | 51.06603
|  | 2.65 | 51.25561
|  | 2.7 | 51.42727
|  | 2.75 | 51.60723
|  | 2.8 | 51.76828
|  | 2.85 | 51.94418
|  | 2.9 | 52.11547
|  | 2.95 | 52.27068
|  | 3 | 52.58083
|  | 3.05 | 52.61413
|  | 3.1 | 52.78322
|  | 3.15 | 52.95913
|  | 3.2 | 53.13351
|  | 3.25 | 53.30904
|  | 3.3 | 53.47349
|  | 3.35 | 53.64849
|  | 3.4 | 53.81105
|  | 3.45 | 53.97928
|  | 3.5 | 54.2542
|  | 3.55 | 54.30132
|  | 3.6 | 54.47408
|  | 3.65 | 54.63337
|  | 3.7 | 54.79988
|  | 3.75 | 54.96705
|  | 3.8 | 55.12223
|  | 3.85 | 55.28429
|  | 3.9 | 55.43253
|  | 3.95 | 55.59411
|  | 4 | 55.85853
|  | 4.05 | 55.90891
|  | 4.1 | 56.06367
|  | 4.15 | 56.21651
|  | 4.2 | 56.36696
|  | 4.25 | 56.52952
|  | 4.3 | 56.67153
|  | 4.35 | 56.81969
|  | 4.4 | 56.98465
|  | 4.45 | 57.13349
|  | 4.5 | 57.39049
|  | 4.55 | 57.43227
|  | 4.6 | 57.58524
|  | 4.65 | 57.73519
|  | 4.7 | 57.88965
|  | 4.75 | 58.0339
|  | 4.8 | 58.18466
|  | 4.85 | 58.32904
|  | 4.9 | 58.47939
|  | 4.95 | 58.63409
|  | 5 | 58.87287
|  | 5.05 | 58.92658
|  | 5.1 | 59.06453
|  | 5.15 | 59.2137
|  | 5.2 | 59.36033
|  | 5.25 | 59.50602
|  | 5.3 | 59.65905
|  | 5.35 | 59.8008
|  | 5.4 | 59.93617
|  | 5.45 | 60.09019
|  | 5.5 | 60.32217
|  | 5.55 | 60.37783
|  | 5.6 | 60.51898
|  | 5.65 | 60.66951
|  | 5.7 | 60.80741
|  | 5.75 | 60.94509
|  | 5.8 | 61.09682
|  | 5.85 | 61.22979
|  | 5.9 | 61.37471
|  | 5.95 | 61.51369
|  | 6 | 61.73659
|  | 6.05 | 61.79909
|  | 6.1 | 61.94549
|  | 6.15 | 62.08487
|  | 6.2 | 62.23143
|  | 6.25 | 62.37649
|  | 6.3 | 62.51223
|  | 6.35 | 62.64396
|  | 6.4 | 62.78502
|  | 6.45 | 62.93213
|  | 6.5 | 63.14387
|  | 6.55 | 63.21755
|  | 6.6 | 63.34667
|  | 6.65 | 63.49673
|  | 6.7 | 63.63523
|  | 6.75 | 63.77048
|  | 6.8 | 63.91017
|  | 6.85 | 64.05853
|  | 6.9 | 64.20189
|  | 6.95 | 64.32795
|  | 7 | 64.52816
|  | 7.05 | 64.6036
|  | 7.1 | 64.74287
|  | 7.15 | 64.88645
|  | 7.2 | 65.02755
|  | 7.25 | 65.15851
|  | 7.3 | 65.30352
|  | 7.35 | 65.44459
|  | 7.4 | 65.57915
|  | 7.45 | 65.7124
|  | 7.5 | 65.90217
|  | 7.55 | 65.99527
|  | 7.6 | 66.11192
|  | 7.65 | 66.26398
|  | 7.7 | 66.39239
|  | 7.75 | 66.54049
|  | 7.8 | 66.68164
|  | 7.85 | 66.81545
|  | 7.9 | 66.95654
|  | 7.95 | 67.07935
|  | 8 | 67.26925
|  | 8.05 | 67.35684
|  | 8.1 | 67.48755
|  | 8.15 | 67.62608
|  | 8.2 | 67.76711
|  | 8.25 | 67.90353
|  | 8.3 | 68.03329
|  | 8.35 | 68.16524
|  | 8.4 | 68.30759
|  | 8.45 | 68.43745
|  | 8.5 | 68.62212
|  | 8.55 | 68.71888
|  | 8.6 | 68.85034
|  | 8.65 | 68.97469
|  | 8.7 | 69.11488
|  | 8.75 | 69.25701
|  | 8.8 | 69.3899
|  | 8.85 | 69.52959
|  | 8.9 | 69.66646
|  | 8.95 | 69.80052
|  | 9 | 69.96339
|  | 9.05 | 70.06318
|  | 9.1 | 70.20857
|  | 9.15 | 70.33757
|  | 9.2 | 70.47225
|  | 9.25 | 70.60524
|  | 9.3 | 70.74642
|  | 9.35 | 70.8755
|  | 9.4 | 71.01425
|  | 9.45 | 71.14401
|  | 9.5 | 71.30995
|  | 9.55 | 71.4193
|  | 9.6 | 71.55464
|  | 9.65 | 71.68136
|  | 9.7 | 71.82002
|  | 9.75 | 71.95227
|  | 9.8 | 72.1015
|  | 9.85 | 72.22905
|  | 9.9 | 72.36569
|  | 9.95 | 72.49736
|  | 10 | 72.64112
|  | 10.05 | 72.76033
|  | 10.1 | 72.89896
|  | 10.15 | 73.03695
|  | 10.2 | 73.17321
|  | 10.25 | 73.31096
|  | 10.3 | 73.44341
|  | 10.35 | 73.57476
|  | 10.4 | 73.71099
|  | 10.45 | 73.84267
|  | 10.5 | 73.98112
|  | 10.55 | 74.11434
|  | 10.6 | 74.26247
|  | 10.65 | 74.38454
|  | 10.7 | 74.51293
|  | 10.75 | 74.65871
|  | 10.8 | 74.78757
|  | 10.85 | 74.92473
|  | 10.9 | 75.06027
|  | 10.95 | 75.19715
|  | 11 | 75.32825
|  | 11.05 | 75.46928
|  | 11.1 | 75.59905
|  | 11.15 | 75.73269
|  | 11.2 | 75.86823
|  | 11.25 | 76.00549
|  | 11.3 | 76.14077
|  | 11.35 | 76.2826
|  | 11.4 | 76.41156
|  | 11.45 | 76.55421
|  | 11.5 | 76.68293
|  | 11.55 | 76.82852
|  | 11.6 | 76.95593
|  | 11.65 | 77.08999
|  | 11.7 | 77.2347
|  | 11.75 | 77.35421
|  | 11.8 | 77.50248
|  | 11.85 | 77.64099
|  | 11.9 | 77.77102
|  | 11.95 | 77.90553
|  | 12 | 78.03463
|  | 12.05 | 78.18533
|  | 12.1 | 78.31426
|  | 12.15 | 78.45863
|  | 12.2 | 78.58387
|  | 12.25 | 78.73032
|  | 12.3 | 78.86087
|  | 12.35 | 78.99716
|  | 12.4 | 79.14362
|  | 12.45 | 79.27501
|  | 12.5 | 79.38035
|  | 12.55 | 79.55319
|  | 12.6 | 79.69969
|  | 12.65 | 79.82817
|  | 12.7 | 79.96667
|  | 12.75 | 80.10349
|  | 12.8 | 80.24702
|  | 12.85 | 80.38088
|  | 12.9 | 80.52426
|  | 12.95 | 80.65902
|  | 13 | 80.7593
|  | 13.05 | 80.93477
|  | 13.1 | 81.07553
|  | 13.15 | 81.20929
|  | 13.2 | 81.35203
|  | 13.25 | 81.49366
|  | 13.3 | 81.62961
|  | 13.35 | 81.767
|  | 13.4 | 81.91428
|  | 13.45 | 82.05529
|  | 13.5 | 82.15566
|  | 13.55 | 82.32851
|  | 13.6 | 82.47019
|  | 13.65 | 82.60399
|  | 13.7 | 82.75131
|  | 13.75 | 82.88659
|  | 13.8 | 83.03632
|  | 13.85 | 83.1757
|  | 13.9 | 83.3064
|  | 13.95 | 83.46479
|  | 14 | 83.54448
|  | 14.05 | 83.73412
|  | 14.1 | 83.88161
|  | 14.15 | 84.02359
|  | 14.2 | 84.16487
|  | 14.25 | 84.31125
|  | 14.3 | 84.44197
|  | 14.35 | 84.59319
|  | 14.4 | 84.74207
|  | 14.45 | 84.87653
|  | 14.5 | 84.95601
|  | 14.55 | 85.16329
|  | 14.6 | 85.30815
|  | 14.65 | 85.45408
|  | 14.7 | 85.59772
|  | 14.75 | 85.75439
|  | 14.8 | 85.89255
|  | 14.85 | 86.02966
|  | 14.9 | 86.18158
|  | 14.95 | 86.33766
|  | 15 | 86.39545
|  | 15.05 | 86.62642
|  | 15.1 | 86.75963
|  | 15.15 | 86.92127
|  | 15.2 | 87.06915
|  | 15.25 | 87.20213
|  | 15.3 | 87.3662
|  | 15.35 | 87.5086
|  | 15.4 | 87.65593
|  | 15.45 | 87.80571
|  | 15.5 | 87.85295
|  | 15.55 | 88.10148
|  | 15.6 | 88.24242
|  | 15.65 | 88.40561
|  | 15.7 | 88.55696
|  | 15.75 | 88.69751
|  | 15.8 | 88.85691
|  | 15.85 | 89.00338
|  | 15.9 | 89.16091
|  | 15.95 | 89.31304
|  | 16 | 89.36674
|  | 16.05 | 89.61883
|  | 16.1 | 89.77743
|  | 16.15 | 89.93043
|  | 16.2 | 90.07443
|  | 16.25 | 90.23027
|  | 16.3 | 90.38324
|  | 16.35 | 90.54033
|  | 16.4 | 90.69138
|  | 16.45 | 90.86061
|  | 16.5 | 90.90115
|  | 16.55 | 91.17429
|  | 16.6 | 91.32942
|  | 16.65 | 91.48858
|  | 16.7 | 91.64827
|  | 16.75 | 91.80207
|  | 16.8 | 91.96336
|  | 16.85 | 92.11937
|  | 16.9 | 92.29096
|  | 16.95 | 92.44854
|  | 17 | 92.48411
|  | 17.05 | 92.76029
|  | 17.1 | 92.94163
|  | 17.15 | 93.10179
|  | 17.2 | 93.26718
|  | 17.25 | 93.42595
|  | 17.3 | 93.58996
|  | 17.35 | 93.76682
|  | 17.4 | 93.92654
|  | 17.45 | 94.10294
|  | 17.5 | 94.12697
|  | 17.55 | 94.43385
|  | 17.6 | 94.61281
|  | 17.65 | 94.77673
|  | 17.7 | 94.95469
|  | 17.75 | 95.12033
|  | 17.8 | 95.29663
|  | 17.85 | 95.48595
|  | 17.9 | 95.64577
|  | 17.95 | 95.82851
|  | 18 | 95.84168
|  | 18.05 | 96.17902
|  | 18.1 | 96.36591
|  | 18.15 | 96.54313
|  | 18.2 | 96.72185
|  | 18.25 | 96.91834
|  | 18.3 | 97.08327
|  | 18.35 | 97.26959
|  | 18.4 | 97.46769
|  | 18.45 | 97.63596
|  | 18.5 | 97.65341
|  | 18.55 | 98.01698
|  | 18.6 | 98.20873
|  | 18.65 | 98.40879
|  | 18.7 | 98.60899
|  | 18.75 | 98.79847
|  | 18.8 | 98.99933
|  | 18.85 | 99.18992
|  | 18.9 | 99.39097
|  | 18.95 | 99.59404
|  | 19 | 99.60863
|  | 19.05 | 100.0113
|  | 19.1 | 100.2139
|  | 19.15 | 100.4301
|  | 19.2 | 100.64466
|  | 19.25 | 100.8633
|  | 19.3 | 101.0846
|  | 19.35 | 101.3081
|  | 19.4 | 101.5371
|  | 19.45 | 101.7725
|  | 19.5 | 101.7887
|  | 19.55 | 102.2491
|  | 19.6 | 102.4897
|  | 19.65 | 102.751
|  | 19.7 | 103.00922
|  | 19.75 | 103.2783
|  | 19.8 | 103.5592
|  | 19.85 | 103.8563
|  | 19.9 | 104.16084
|  | 19.95 | 104.48494
|  | 20 | 104.6033

## Capacitance
FDBS22 Capacitance
|  | Reverse Bias (V) | Capacitance (pF)
|  | 0 | 48.43544
|  | 0.25 | 37.0734
|  | 0.5 | 31.510945
|  | 0.75 | 28.014655
Product Raw Data |  | 1 | 25.536285
Black Si Photodiode |  | 1.25 | 23.637845
|  | 1.5 | 22.070685
Item # | FDBS22 | 1.75 | 20.652935
DISCLAIMER: The data presented here are typical. Slight variations in performance data will occur from lot to lot. Please contact Technical Support with any questions regarding the use or reliability of this data. |  | 2 | 19.38484
|  | 2.25 | 18.3895
|  | 2.5 | 17.58417
|  | 2.75 | 16.90514
|  | 3 | 16.31347
|  | 3.25 | 15.78282
This data may be used in publications. However, please cite Thorlabs as the source. |  | 3.5 | 15.30098
|  | 3.75 | 14.86973
|  | 4 | 14.47621
Additional Information: |  | 4.25 | 14.11053
|  | 4.5 | 13.777425
|  | 4.75 | 13.47393
|  | 5 | 13.193045
|  | 5.25 | 12.930205
|  | 5.5 | 12.684885
|  | 5.75 | 12.455675
|  | 6 | 12.23993
|  | 6.25 | 12.035865
|  | 6.5 | 11.84329
|  | 6.75 | 11.66103
|  | 7 | 11.487225
|  | 7.25 | 11.32277
|  | 7.5 | 11.16619
|  | 7.75 | 11.016595
|  | 8 | 10.874085
|  | 8.25 | 10.73752
|  | 8.5 | 10.607085
|  | 8.75 | 10.48178
|  | 9 | 10.36157
|  | 9.25 | 10.24587
|  | 9.5 | 10.135
|  | 9.75 | 10.0281825
|  | 10 | 9.9248565
|  | 10.25 | 9.8258755
|  | 10.5 | 9.7298445
|  | 10.75 | 9.6371115
|  | 11 | 9.547418
|  | 11.25 | 9.4602535
|  | 11.5 | 9.376684
|  | 11.75 | 9.2946675
|  | 12 | 9.215382
|  | 12.25 | 9.138749
|  | 12.5 | 9.0641835
|  | 12.75 | 8.9917925
|  | 13 | 8.9210145
|  | 13.25 | 8.8528245
|  | 13.5 | 8.786385
|  | 13.75 | 8.721297
|  | 14 | 8.658463
|  | 14.25 | 8.596758
|  | 14.5 | 8.536429
|  | 14.75 | 8.477868
|  | 15 | 8.421039
|  | 15.25 | 8.3650445
|  | 15.5 | 8.31042
|  | 15.75 | 8.257478
|  | 16 | 8.205402
|  | 16.25 | 8.154366
|  | 16.5 | 8.1050065
|  | 16.75 | 8.0561935
|  | 17 | 8.008472
|  | 17.25 | 7.961874
|  | 17.5 | 7.9165025
|  | 17.75 | 7.871739
|  | 18 | 7.8276865
|  | 18.25 | 7.7849065
|  | 18.5 | 7.7430745
|  | 18.75 | 7.7017525
|  | 19 | 7.661357
|  | 19.25 | 7.621912
|  | 19.5 | 7.582967
|  | 19.75 | 7.544527
|  | 20 | 7.507462