## Responsivity
FDS010 Responsivity
|  | Wavelength (nm) | Responsivity (A/W)
|  | 200 | 0.023
|  | 210 | 0.028
|  | 220 | 0.025
|  | 230 | 0.031
Product Raw Data |  | 240 | 0.031
Si photodiode - VIS wavelength |  | 250 | 0.034
|  | 260 | 0.036
Item # | FDS010 | 270 | 0.036
DISCLAIMER: The data presented here are typical. Slight variations in performance data will occur from lot to lot. Please contact Technical Support with any questions regarding the use or reliability of this data. |  | 280 | 0.042
|  | 290 | 0.05
|  | 300 | 0.055
|  | 310 | 0.056
|  | 320 | 0.057
|  | 330 | 0.056
|  | 340 | 0.056
Additional Information: |  | 350 | 0.054
|  | 360 | 0.051
|  | 370 | 0.051
|  | 380 | 0.057
|  | 390 | 0.069
|  | 400 | 0.083
|  | 410 | 0.092
|  | 420 | 0.106
|  | 430 | 0.121
|  | 440 | 0.135
|  | 450 | 0.149
|  | 460 | 0.163
|  | 470 | 0.177
|  | 480 | 0.191
|  | 490 | 0.205
|  | 500 | 0.219
|  | 510 | 0.232
|  | 520 | 0.246
|  | 530 | 0.26
|  | 540 | 0.273
|  | 550 | 0.286
|  | 560 | 0.299
|  | 570 | 0.312
|  | 580 | 0.325
|  | 590 | 0.337
|  | 600 | 0.348
|  | 610 | 0.36
|  | 620 | 0.371
|  | 630 | 0.382
|  | 640 | 0.393
|  | 650 | 0.403
|  | 660 | 0.412
|  | 670 | 0.42
|  | 680 | 0.427
|  | 690 | 0.433
|  | 700 | 0.437
|  | 710 | 0.441
|  | 720 | 0.443
|  | 730 | 0.444
|  | 740 | 0.443
|  | 750 | 0.442
|  | 760 | 0.437
|  | 770 | 0.432
|  | 780 | 0.425
|  | 790 | 0.415
|  | 800 | 0.405
|  | 810 | 0.393
|  | 820 | 0.38
|  | 830 | 0.366
|  | 840 | 0.35
|  | 850 | 0.333
|  | 860 | 0.315
|  | 870 | 0.296
|  | 880 | 0.277
|  | 890 | 0.257
|  | 900 | 0.238
|  | 910 | 0.218
|  | 920 | 0.199
|  | 930 | 0.179
|  | 940 | 0.161
|  | 950 | 0.142
|  | 960 | 0.125
|  | 970 | 0.109
|  | 980 | 0.094
|  | 990 | 0.08
|  | 1000 | 0.067
|  | 1010 | 0.055
|  | 1020 | 0.045
|  | 1030 | 0.035
|  | 1040 | 0.027
|  | 1050 | 0.02
|  | 1060 | 0.015
|  | 1070 | 0.011
|  | 1080 | 0.009
|  | 1090 | 0.007
|  | 1100 | 0.005